## Sheet1
YS (MPa) | UTS (MPa) | K (Mpa) | n | Lankford anisotropy coefficient (r) | Category | Thickness | Tool diameter (A, mm) | Step size (B, mm) | Spindle Speed (rpm) | Feed rate (D, mm/min) | Surface roughness (SR) | Wall Angle (degree | r/h or l/h | height
232.1 | 328.2 | 559.2 | 0.2 | 1.495 | variable angle conical shaped part | 1 | 10 | 0.2 | 200 | 400 | Not Known | Not Known | 0.3125 | 48
253.1 | 356.9 | 623.9 | 0.226 | 1.495 | variable angle conical shaped part | 1.5 | 10 | 0.2 | 200 | 400 | Not Known | Not Known | 0.1923 | 52
232.1 | 328.2 | 559.2 | 0.2 | 1.495 | variable angle conical shaped part | 1 | 10 | 0.2 | 400 | 1400 | Not Known | Not Known | 0.4234 | 35.42
253.1 | 356.9 | 623.9 | 0.226 | 1.495 | variable angle conical shaped part | 1.5 | 10 | 0.2 | 400 | 1400 | Not Known | Not Known | 0.5006 | 39.95